## Sheet1
土 工 试 验 成 果 表
工程编号：2023197 工程名称：甲醇厂E15201设备更换吊装作业地质勘探 试验日期：
试 验 室 编 号 | 层 号 | 孔 号 | 土 样 编 号 | 取 土 深 度 | 土 分 类 名 称 | 天然状态土的物理性指标 | [5 empty] | 液 限 | 塑 限 | 塑 性 指 数 | 液 性 指 数 |  |  |  | 孔 隙 比 | 孔 隙 比 | 孔 隙 比 | 孔 隙 比 | 孔 隙 比 | 孔 隙 比 | 压缩 系数 | 压缩 模量 | 直剪试验 |  | 备 注
[6 empty] | 含 水 量 | 密度 |  | 土 粒 比 重 | 孔 隙 比 | 饱 和 度 | [5 empty] | 粉粒 | 粘粒 | [8 empty] | 快剪
[7 empty] | 湿 | 干 | [7 empty] | 0.25 ~ 0.075 | 0.075 ~ 0.005 | <0.005 | [6 empty] | α | Es | 粘聚力 | 内摩擦角
[6 empty] | ω0 | ρ0 | ρ | Gs | e0 | Sr | ωl | ωp | IP | IL |  |  |  | ei | ei | ei | ei | ei | ei |  |  | c | φ
|  |  |  | (m) |  | (%) | (g/cm3) |  |  |  | (%) | (%) | (%) |  |  | (%) | (%) | (%) | P=0 KPa | P=50.0 KPa | P=100 KPa | P=200 KPa | P=400 KPa | P=800 KPa | (MPa-1) | (MPa) | (KPa) | ( ° )
| 2-1 | 1 | 01 | 2.10～2.30 | 淤泥质粉质黏土 | 38.5 | 1.79 | 1.292 | 2.72 | 1.1046 | 94.805 | 37.6 | 21.8 | 15.8 | 1.057 |  |  |  | 1.1046 | 0.95 | 0.895 | 0.829 | 0.747 |  | 0.66 | 3.1888 | 12 | 8.8
| 2-1 | 1 | 02 | 4.10～4.30 | 淤泥质粉质黏土 | 40.5 | 1.81 | 1.288 | 2.72 | 1.1114 | 99.12 | 40.4 | 26.6 | 13.8 | 1.007 |  |  |  | 1.1114 | 0.987 | 0.944 | 0.887 | 0.822 |  | 0.57 | 3.7042 | 11.8 | 9.3
| 2-1 | 3 | 01 | 2.10～2.30 | 淤泥质粉质黏土 | 43.1 | 1.8 | 1.258 | 2.73 | 1.1703 | 100 | 38.6 | 24.1 | 14.5 | 1.31 |  |  |  | 1.1703 | 1.056 | 0.995 | 0.932 | 0.863 |  | 0.63 | 3.445 | 11.5 | 9.3
| 2-1 | 3 | 02 | 3.10～3.30 | 淤泥质粉质黏土 | 39.5 | 1.76 | 1.262 | 2.71 | 1.148 | 93.246 | 35.1 | 23.4 | 11.7 | 1.376 |  |  |  | 1.148 | 1.092 | 1.069 | 1.037 | 0.997 |  | 0.32 | 6.7124 | 15.3 | 8.8
| 2-1 | 3 | 03 | 4.10～4.30 | 淤泥质粉质黏土 | 35.6 | 1.82 | 1.342 | 2.71 | 1.0191 | 94.668 | 32.7 | 20.8 | 11.9 | 1.244 |  |  |  | 1.0191 | 0.929 | 0.895 | 0.851 | 0.799 |  | 0.44 | 4.5889 | 12.5 | 9.2
| 2-1 | 7 | 01 | 2.10～2.30 | 淤泥质粉质黏土 | 46.6 | 1.78 | 1.214 | 2.72 | 1.2402 | 100 | 36.2 | 24.1 | 12.1 | 1.86 |  |  |  | 1.2402 | 1.125 | 1.067 | 0.988 | 0.88 |  | 0.79 | 2.8357 | 11.8 | 9.9
| 2-1 | 7 | 02 | 3.10～3.30 | 淤泥质粉质黏土 | 43.5 | 1.787 | 1.245 | 2.72 | 1.1842 | 99.918 | 36.5 | 24 | 12.5 | 1.56 |  |  |  | 1.1842 | 1.117 | 1.064 | 0.972 | 0.832 |  | 0.92 | 2.3742 | 12.1 | 10.2
| 2-1 | 7 | 03 | 4.10～4.30 | 淤泥质粉质黏土 | 43.1 | 1.79 | 1.251 | 2.71 | 1.1665 | 100 | 32.3 | 21.4 | 10.9 | 1.991 |  |  |  | 1.1665 | 1.059 | 1.006 | 0.932 | 0.832 |  | 0.74 | 2.9277 | 10.3 | 9.5
| 2-1 | 9 | 01 | 2.10～2.30 | 淤泥质粉质黏土 | 35.8 | 1.8 | 1.325 | 2.73 | 1.0596 | 92.234 | 35.7 | 19.8 | 15.9 | 1.006 |  |  |  | 1.0596 | 0.913 | 0.847 | 0.781 | 0.716 |  | 0.66 | 3.1207 | 11 | 10.1
| 2-1 | 9 | 02 | 3.10～3.30 | 淤泥质粉质黏土 | 42.3 | 1.71 | 1.202 | 2.72 | 1.2635 | 91.062 | 40.2 | 26.4 | 13.8 | 1.152 |  |  |  | 1.2635 | 1.086 | 1.004 | 0.912 | 0.809 |  | 0.92 | 2.4603 | 9.9 | 9.6
| 2-1 | 9 | 03 | 4.10～4.30 | 淤泥质粉质黏土 | 37.6 | 1.84 | 1.337 | 2.71 | 1.0266 | 99.255 | 33.6 | 22.3 | 11.3 | 1.354 |  |  |  | 1.0266 | 0.924 | 0.885 | 0.833 | 0.77 |  | 0.52 | 3.8973 | 5.5 | 12.1
| 2-2 | 1 | 03 | 6.10～6.30 | 粉质黏土 | 31.1 | 1.87 | 1.426 | 2.71 | 0.8999 | 93.656 | 33.8 | 21.9 | 11.9 | 0.773 |  |  |  | 0.8999 | 0.844 | 0.822 | 0.794 | 0.76 |  | 0.28 | 6.7854 | 25.5 | 17.5
| 2-2 | 1 | 04 | 9.10～9.30 | 粉质黏土 | 29.6 | 1.92 | 1.481 | 2.71 | 0.82925 | 96.733 | 31.8 | 21.1 | 10.7 | 0.794 |  |  |  | 0.82925 | 0.749 | 0.724 | 0.693 | 0.653 |  | 0.31 | 5.9008 | 28.5 | 15.5
| 2-2 | 3 | 04 | 6.10～6.30 | 粉质黏土 | 25.7 | 1.92 | 1.527 | 2.71 | 0.7742 | 89.96 | 28.1 | 17.1 | 11 | 0.782 |  |  |  | 0.7742 | 0.74 | 0.718 | 0.684 | 0.622 |  | 0.34 | 5.2182 | 15 | 21.4
| 2-2 | 3 | 05 | 9.10～9.30 | 粉质黏土 | 31.5 | 1.9 | 1.445 | 2.72 | 0.88253 | 97.085 | 33.6 | 21.5 | 12.1 | 0.826 |  |  |  | 0.88253 | 0.834 | 0.812 | 0.78 | 0.747 |  | 0.32 | 5.8829 | 15.1 | 17
| 2-2 | 7 | 04 | 6.10～6.30 | 黏土 | 46.8 | 1.75 | 1.192 | 2.76 | 1.3153 | 98.208 | 51.2 | 28.6 | 22.6 | 0.805 |  |  |  | 1.3153 | 1.285 | 1.251 | 1.184 | 1.065 |  | 0.67 | 3.4556 | 15.9 | 5.9
| 2-2 | 7 | 05 | 9.10～9.30 | 粉质黏土 | 24.6 | 1.91 | 1.533 | 2.72 | 0.77441 | 86.404 | 29.3 | 17 | 12.3 | 0.618 |  |  |  | 0.77441 | 0.726 | 0.706 | 0.681 | 0.654 |  | 0.25 | 7.0976 | 22.9 | 18.1
| 2-2 | 9 | 04 | 6.10～6.30 | 粉质黏土 | 27.4 | 1.93 | 1.515 | 2.71 | 0.78888 | 94.126 | 29.6 | 18.6 | 11 | 0.8 |  |  |  | 0.78888 | 0.697 | 0.675 | 0.65 | 0.623 |  | 0.25 | 7.1555 | 13.2 | 9.7
| 2-3 | 3 | 06 | 12.10～12.30 | 淤泥质粉质黏土 | 37.7 | 1.73 | 1.256 | 2.71 | 1.157 | 88.301 | 35.9 | 24.2 | 11.7 | 1.154 |  |  |  | 1.157 | 1.081 | 1.044 | 0.999 | 0.942 |  | 0.45 | 4.7934 | 8.9 | 8.9
| 2-3 | 3 | 07 | 13.50～13.70 | 淤泥质粉质黏土 | 35.7 | 1.81 | 1.334 | 2.73 | 1.0467 | 93.109 | 35.1 | 20.8 | 14.3 | 1.042 |  |  |  | 1.0467 | 0.957 | 0.911 | 0.851 | 0.777 |  | 0.6 | 3.4112 | 14.3 | 13.3
| 2-3 | 3 | 08 | 15.10～15.30 | 淤泥质粉质黏土 | 37.6 | 1.77 | 1.286 | 2.72 | 1.1145 | 91.762 | 33.9 | 21.8 | 12.1 | 1.306 |  |  |  | 1.1145 | 0.987 | 0.941 | 0.884 | 0.818 |  | 0.57 | 3.7097 | 12.5 | 8.5
| 2-3 | 3 | 09 | 18.10～18.30 | 淤泥质粉质黏土 | 43.4 | 1.78 | 1.241 | 2.73 | 1.1993 | 98.79 | 42.5 | 27 | 15.5 | 1.058 |  |  |  | 1.1993 | 1.113 | 1.053 | 0.967 | 0.87 |  | 0.86 | 2.5574 | 9.6 | 7.9
| 2-3 | 7 | 06 | 12.10～12.30 | 淤泥质粉质黏土 | 40.6 | 1.82 | 1.294 | 2.72 | 1.1013 | 100 | 35.1 | 22.7 | 12.4 | 1.444 |  |  |  | 1.1013 | 0.969 | 0.922 | 0.862 | 0.794 |  | 0.6 | 3.5021 | 12.4 | 9.2
| 2-3 | 7 | 07 | 15.10～15.30 | 淤泥质粉质黏土 | 40.3 | 1.82 | 1.297 | 2.72 | 1.0968 | 99.942 | 36.6 | 21.2 | 15.4 | 1.24 |  |  |  | 1.0968 | 0.957 | 0.914 | 0.86 | 0.8 |  | 0.54 | 3.8829 | 12.1 | 1.5
| 2-3 | 9 | 05 | 9.10～9.30 | 淤泥质粉质黏土 | 38.5 | 1.79 | 1.292 | 2.72 | 1.1046 | 94.805 | 37.6 | 21.8 | 15.8 | 1.057 |  |  |  | 1.1046 | 0.95 | 0.895 | 0.829 | 0.747 |  | 0.66 | 3.1888 | 10.6 | 11.2
| 2-4 | 1 | 05 | 12.10～12.30 | 粉质黏土 | 28.9 | 1.93 | 1.497 | 2.73 | 0.8233 | 95.83 | 35.2 | 21.1 | 14.1 | 0.553 |  |  |  | 0.8233 | 0.771 | 0.741 | 0.701 | 0.647 |  | 0.4 | 4.5582 | 38.3 | 14.2
| 2-4 | 1 | 06 | 15.10～15.30 | 粉质黏土 | 28.8 | 1.93 | 1.498 | 2.73 | 0.82189 | 95.663 | 36.7 | 21.9 | 14.8 | 0.466 |  |  |  | 0.82189 | 0.791 | 0.771 | 0.74 | 0.699 |  | 0.31 | 5.8771 | 45 | 9.1
| 2-4 | 1 | 07 | 18.10～18.30 | 粉质黏土 | 24.1 | 1.88 | 1.515 | 2.7 | 0.78229 | 83.179 | 28.5 | 17.7 | 10.8 | 0.593 |  |  |  | 0.78229 | 0.745 | 0.725 | 0.698 | 0.666 |  | 0.27 | 6.6011 | 21.2 | 19.2
| 2-4 | 7 | 08 | 18.10～18.30 | 粉质黏土 | 24.2 | 1.89 | 1.522 | 2.73 | 0.794 | 83.207 | 32.6 | 18.2 | 14.4 | 0.417 |  |  |  | 0.794 | 0.761 | 0.739 | 0.709 | 0.671 |  | 0.3 | 5.98 | 40 | 10.3
| 2-4 | 9 | 06 | 12.10～12.30 | 粉质黏土 | 28.6 | 1.94 | 1.509 | 2.72 | 0.80305 | 96.87 | 35.2 | 22.2 | 13 | 0.492 |  |  |  | 0.80305 | 0.769 | 0.746 | 0.713 | 0.67 |  | 0.33 | 5.4638 | 36.5 | 14.4
| 2-4 | 9 | 07 | 15.10～15.30 | 粉质黏土 | 27.8 | 1.91 | 1.495 | 2.73 | 0.82667 | 91.807 | 34.5 | 20.7 | 13.8 | 0.514 |  |  |  | 0.82667 | 0.794 | 0.77 | 0.74 | 0.708 |  | 0.3 | 6.0889 | 34.5 | 11
| 3 | 1 | 08 | 21.10～21.30 | 粉质黏土 | 20.2 | 2.11 | 1.755 | 2.72 | 0.5495 | 99.99 | 33.1 | 19.3 | 13.8 | 0.065 |  |  |  | 0.5495 | 0.536 | 0.528 | 0.517 | 0.502 | 0.481 | 0.11 | 14.0864 | 99 | 9.7
| 3 | 1 | 09 | 24.10～24.30 | 粉质黏土 | 21.7 | 2.08 | 1.709 | 2.73 | 0.59731 | 99.179 | 33.5 | 19.1 | 14.4 | 0.181 |  |  |  | 0.59731 | 0.582 | 0.571 | 0.556 | 0.533 | 0.5 | 0.15 | 10.6487 | 91 | 14.1
| 3 | 1 | 10 | 30.10～30.30 | 粉质黏土 | 22.9 | 2.07 | 1.684 | 2.72 | 0.61492 | 100 | 33.9 | 20.2 | 13.7 | 0.197 |  |  |  | 0.61492 | 0.598 | 0.586 | 0.568 | 0.543 | 0.51 | 0.18 | 8.9718 | 82.1 | 13.3
| 3 | 1 | 11 | 36.10～36.30 | 粉质黏土 | 22.4 | 2.06 | 1.683 | 2.72 | 0.61616 | 98.884 | 33.2 | 19.7 | 13.5 | 0.2 |  |  |  | 0.61616 | 0.604 | 0.594 | 0.577 | 0.551 | 0.517 | 0.17 | 9.5068 | 85 | 13.2
| 3 | 3 | 10 | 21.10～21.30 | 黏土 | 23.1 | 2.06 | 1.673 | 2.74 | 0.63735 | 99.308 | 38.6 | 21.4 | 17.2 | 0.099 |  |  |  | 0.63735 | 0.631 | 0.621 | 0.601 | 0.569 | 0.522 | 0.2 | 8.1868 | 13.5 | 8.9
| 3 | 3 | 11 | 24.10～24.30 | 黏土 | 23.4 | 2.05 | 1.661 | 2.75 | 0.65537 | 98.189 | 39.5 | 20.9 | 18.6 | 0.134 |  |  |  | 0.65537 | 0.632 | 0.618 | 0.598 | 0.568 | 0.525 | 0.2 | 8.2769 | 81.1 | 18
| 3 | 3 | 12 | 30.10～30.30 | 黏土 | 23.8 | 2.07 | 1.672 | 2.76 | 0.65067 | 100 | 42.3 | 21.2 | 21.1 | 0.123 |  |  |  | 0.65067 | 0.623 | 0.608 | 0.588 | 0.563 | 0.53 | 0.2 | 8.2534 | 84.4 | 21.2
| 3 | 3 | 13 | 36.10～36.30 | 粉质黏土 | 23.7 | 2.04 | 1.649 | 2.73 | 0.6554 | 98.72 | 34.7 | 20.5 | 14.2 | 0.225 |  |  |  | 0.6554 | 0.636 | 0.622 | 0.603 | 0.575 | 0.538 | 0.19 | 8.7126 | 78.2 | 14.5
| 3 | 7 | 09 | 21.10～21.30 | 粉质黏土 | 22.9 | 2.02 | 1.644 | 2.72 | 0.65489 | 95.112 | 34.4 | 19.5 | 14.9 | 0.228 |  |  |  | 0.65489 | 0.639 | 0.626 | 0.606 | 0.579 | 0.545 | 0.2 | 8.2745 | 77.4 | 12.4
| 3 | 7 | 10 | 24.10～24.30 | 黏土 | 23.2 | 2.04 | 1.656 | 2.75 | 0.66078 | 96.552 | 43.7 | 22.3 | 21.4 | 0.042 |  |  |  | 0.66078 | 0.645 | 0.634 | 0.615 | 0.584 | 0.546 | 0.19 | 8.7409 | 88.4 | 18.2
| 3 | 7 | 11 | 30.10～30.30 | 粉质黏土 | 20 | 2.03 | 1.692 | 2.74 | 0.6197 | 88.429 | 38.5 | 22 | 16.5 | -0.121 |  |  |  | 0.6197 | 0.607 | 0.597 | 0.586 | 0.569 | 0.547 | 0.11 | 14.7246 | 98.1 | 23.2
| 3 | 7 | 12 | 33.10～33.30 | 黏土 | 24.7 | 2.05 | 1.644 | 2.74 | 0.66672 | 100 | 39.1 | 21.2 | 17.9 | 0.196 |  |  |  | 0.66672 | 0.655 | 0.644 | 0.624 | 0.592 | 0.547 | 0.2 | 8.3336 | 77.3 | 13.3
| 3 | 9 | 08 | 18.10～18.30 | 黏土 | 23.6 | 2.03 | 1.642 | 2.74 | 0.6683 | 96.76 | 41.3 | 23.4 | 17.9 | 0.011 |  |  |  | 0.6683 | 0.662 | 0.654 | 0.638 | 0.61 | 0.572 | 0.16 | 10.4269 | 89.8 | 9.7
| 3 | 9 | 09 | 24.10～24.30 | 黏土 | 24.5 | 2 | 1.606 | 2.75 | 0.71188 | 94.644 | 46.6 | 25.1 | 21.5 | -0.028 |  |  |  | 0.71188 | 0.706 | 0.699 | 0.681 | 0.646 | 0.593 | 0.18 | 9.5104 | 87.2 | 8.3
| 3 | 9 | 10 | 30.10～30.30 | 黏土 | 24.9 | 2.02 | 1.617 | 2.75 | 0.70037 | 97.77 | 43.6 | 23.2 | 20.4 | 0.083 |  |  |  | 0.70037 | 0.695 | 0.687 | 0.671 | 0.645 | 0.607 | 0.16 | 10.6273 | 92.1 | 13.3
| 3 | 9 | 11 | 36.10～36.30 | 黏土 | 24.5 | 2 | 1.606 | 2.75 | 0.71188 | 94.644 | 41.5 | 21.9 | 19.6 | 0.133 |  |  |  | 0.71188 | 0.7 | 0.691 | 0.674 | 0.647 | 0.611 | 0.17 | 10.0699 | 90.1 | 10.4